## Sheet1
Sample | SBET(m2/g) | SL(m2/g) | VT(cm3/g) | P(kPa) | T(K) | Mental center | Uptake
Al(OH)(bdc)(Arstad et al., 2008) | 1300 |  | 0.42 | 100 | 298 | Al | 2.38841
Al(OH)(bdc-NH2)(Arstad et al., 2008) | 960 |  | 0.25 | 100 | 298 | Al | 2.732163
Ni2(bdc)2(dabco)(Arstad et al., 2008) | 1925 |  | 0.74 | 100 | 298 | Ni | 2.276802
Ni2(bdc)2(dabco)(Arstad et al., 2008) | 1530 |  | 0.5 | 100 | 298 | Ni | 3.187523
Zn(bdc)(ted)0.5 (Raja et al., 2015) | 1937 | 2057 | 0.75 | 100 | 298 | Zn | 1.683048
Zn(bdc-OH)(ted)0.5(Raja et al., 2015) | 1023 | 1111 | 0.56 | 100 | 298 | Zn | 2.982165
Zn(bdc-NH2)(ted)0.5(Raja et al., 2015) | 1081 | 1183 | 0.46 | 100 | 298 | Zn | 2.165194
Al(OH)(bdc-Cl)(Biswas et al., 2011) |  |  |  | 100 | 298 | Al | 1.754477
Al(OH)(bdc-Br)(Biswas et al., 2011) |  |  |  | 100 | 298 | Al | 1.366081
Al(OH)(bdc-CH3)(Biswas et al., 2011) |  |  |  | 100 | 298 | Al | 1.549118
Al(OH)(bdc-NO2)(Biswas et al., 2011) |  |  |  | 100 | 298 | Al | 2.459839
Al(OH)(bdc-(OH)2)(Biswas et al., 2011) |  |  |  | 100 | 298 | Al | 1.071436
Al(OH)(bdc-NH2)(Biswas et al., 2011) |  |  |  | 100 | 298 | Al | 1.776799
Zn(bdc)(bpy)0.5(Liu et al., 2011) | 1070 | 1122 | 0.44 | 100 | 298 | Zn | 0.316967
Zn(bdc)(bpy)0.5(Liu et al., 2011) | 1070 | 1122 | 0.44 | 100 | 273 | Zn | 1.129473
Zn(bdc)(dmbpy)0.5(Liu et al., 2011) | 306 | 426 | 0.16 | 100 | 298 | Zn | 0.593754
Zn(bdc)(dmbpy)0.5(Liu et al., 2011) | 306 | 426 | 0.16 | 100 | 273 | Zn | 2.600733
Zn(2,6-ndc)(bpy)0.5(Liu et al., 2011) | 180 | 207 | 0.09 | 100 | 298 | Zn | 0.727684
Zn(2,6-ndc)(bpy)0.5(Liu et al., 2011) | 180 | 207 | 0.09 | 100 | 273 | Zn | 1.294474
Zn(2,6-ndc)(dmbpy)0.5(Liu et al., 2011) | 106 | 110 | 0.07 | 100 | 298 | Zn | 0.433039
Zn(2,6-ndc)(dmbpy)0.5(Liu et al., 2011) | 106 | 110 | 0.07 | 100 | 273 | Zn | 0.909471
Zn5(dmtrz)3(ip)3(OH)(Ling et al., 2012) | 796 | 1151 | 0.4 | 100 | 298 | Zn | 1.526797
Zn5(dmtrz)3(ip-OH)3(OH)(Ling et al., 2012) | 339 | 496 | 0.16 | 100 | 298 | Zn | 3.098237
Zn(L1)(ip)(Luo et al., 2012) |  |  |  | 100 | 273 | Zn | 1.388403
Zn(L1)(ip-OH)(Luo et al., 2012) |  |  |  | 100 | 273 | Zn | 1.022329
Zn(L1)(ip-NH2)(Luo et al., 2012) |  |  |  | 100 | 273 | Zn | 1.70537
Zn(L1)(ip-NO2)(Luo et al., 2012) |  |  |  | 100 | 273 | Zn | 0.892864
Zn(L1)(ip-COOH)(Luo et al., 2012) |  |  |  | 100 | 273 | Zn | 0.660719
Zn(bdp)(Colombo et al., 2012) | 2288 | 2857 |  | 100 | 273 | Zn | 3.209845
Zn(bdp-NO2)(Colombo et al., 2012) | 1875 | 2358 |  | 100 | 273 | Zn | 3.098237
Zn(bdp-NH2)(Colombo et al., 2012) | 1345 | 1788 |  | 100 | 273 | Zn | 2.799128
Zn(bdp-OH)(Colombo et al., 2012) | 1170 | 1484 |  | 100 | 273 | Zn | 4.406282
Ni(bdp)(Colombo et al., 2012) | 1066 | 1350 |  | 100 | 273 | Ni | 4.205388
Ni(bdp-NO2)(Colombo et al., 2012) | 1131 | 1423 |  | 100 | 273 | Ni | 6.008972
Ni(bdp-NH2)(Colombo et al., 2012) | 1305 | 1645 |  | 100 | 273 | Ni | 4.808071
Ni(bdp-OH)(Colombo et al., 2012) | 1103 | 1394 |  | 100 | 273 | Ni | 5.611648
Ni(bdp-SO3H)(Colombo et al., 2012) | 819 | 1044 |  | 100 | 273 | Ni | 4.308067
Zr6O4(OH)4(bdc)6(Huang et al., 2012) | 1250 | 1381 |  | 100 | 293 | Zr | 3.129487
Zr6O4(OH)4(bdc-(CH3)2)6(Huang et al., 2012) | 868 | 968 |  | 100 | 293 | Zr | 3.933064
Zr6O4(OH)4(bdc-(NH2)6(Huang et al., 2012) | 1084 | 1196 |  | 100 | 293 | Zr | 3.446454
Zr6O4(OH)4(bdc-NO2)6(Huang et al., 2012) | 869 | 980 |  | 100 | 293 | Zr | 3.312524
Zr6O4(OH)4(bdc-Br)6(Huang et al., 2012) | 801 | 886 |  | 100 | 293 | Zr | 3.040201
Zn(L2-CH3)(Debatin et al., 2012) | 942 |  |  | 100 | 298 | Zn | 5.692006
Zn(L2-Cl)(Debatin et al., 2012) | 636 |  |  | 100 | 298 | Zn | 4.325924
Zn(L2-Br)(Debatin et al., 2012) | 550 |  |  | 100 | 298 | Zn | 3.187523
Zn(L2-Et)(Debatin et al., 2012) | 542 |  |  | 100 | 298 | Zn | 4.781285
Ti8O8(OH)4(bdc)6(Kim et al., 2013) | 1510 |  | 0.68 | 100 | 298 | Ti | 4.008958
Ti8O8(OH)4(bdc-NH2)6(Kim et al., 2013) | 1469 |  | 0.65 | 100 | 298 | Ti | 2.187516
Al(OH)(bdc)(Kim et al., 2012) | 1420 |  | 0.73 | 100 | 298 | Al | 2.549126
Al(OH)(bdc-NH2)1(Kim et al., 2012) | 937 |  | 0.53 | 100 | 298 | Al | 1.821442
Al(OH)(bdc-NH2)2(Kim et al., 2012) | 526 |  | 0.4 | 100 | 298 | Al | 2.634126
Al(OH)(bdc-NH2)3(Kim et al., 2012) | 625 |  | 0.48 | 100 | 298 | Al | 3.034844
Al(OH)(bdc-NH2)4(Kim et al., 2012) | 663 |  | 0.5 | 100 | 298 | Al | 3.162523
Al(OH)(bdc-NH2)5(Kim et al., 2012) | 811 |  | 0.48 | 100 | 298 | Al | 3.476811
Zr6O4(OH)4(bdc)6(Jasuja et al., 2012) | 1160 |  |  | 100 | 303 | Zr | 1.593762
Zr6O4(OH)4(bdc-CH3)6(Jasuja et al., 2012) | 1065 |  | 0.51 | 100 | 303 | Zr | 2.004479
Cu3(btc)2(Peikert et al., 2012) | 1333 |  |  | 100 | 295 | Cu | 5.267895
Cu3(btc-NH2)2(Peikert et al., 2012) | 1834 |  |  | 100 | 295 | Cu | 4.700927
Al(OH)(bdc)(Reinsch et al., 2013) | 635 |  |  | 100 | 295 | Al | 2.406268
Al(OH)(bdc-CH3)(Reinsch et al., 2013) |  |  |  | 100 | 295 | Al | 1.388403
Al(OH)(bdc-OCH3)(Reinsch et al., 2013) |  |  |  | 100 | 295 | Al | 1.107151
Al(OH)(bdc-NO2)(Reinsch et al., 2013) | 440 |  |  | 100 | 295 | Al | 1.982157
Al(OH)(bdc-NH2)(Reinsch et al., 2013) |  |  |  | 100 | 295 | Al | 1.821442
Al(OH)(bdc-OH)(Reinsch et al., 2013) |  |  |  | 100 | 295 | Al | 1.267866
Zr6O4(OH)4(bdc)6(Biswas and Van der Voort, 2013) |  | 1086 |  | 100 | 273 | Zr | 2.875021
Zr6O4(OH)4(bdc-CF3)6(Biswas and Van der Voort, 2013) | 644.3 | 739 |  | 100 | 273 | Zr | 1.531261
Zr6O4(OH)4(bdc-(COOH)2)6(Biswas and Van der Voort, 2013) | 765.7 | 217 |  | 100 | 273 | Zr | 1.700905
Zr6O4(OH)4(bdc-F2)6(Biswas and Van der Voort, 2013) | 819.7 | 836 |  | 100 | 273 | Zr | 2.312517
Zr6O4(OH)4(bdc-Cl2)6(Biswas and Van der Voort, 2013) | 765.7 | 609 |  | 100 | 273 | Zr | 1.683048
Zr6O4(OH)4(bdc-Br2)6(Biswas and Van der Voort, 2013) | 644.3 | 339 |  | 100 | 273 | Zr | 1.401796
Cu2(tpta)(Liu, Y.Y. et al., 2013) | 1927 | 2929 |  | 100 | 297 | Cu | 3.303595
Cu2(tpta-CH3)(Liu, Y.Y. et al., 2013) | 1376 | 2235 |  | 100 | 297 | Cu | 3.27681
Cu2(tpta-CF3)(Liu, Y.Y. et al., 2013) | 1418 | 2234 |  | 100 | 297 | Cu | 3.50449
Zn4O(L3)2(Wang, Y.L. et al., 2014) | 2151 | 2258 | 0.8 | 100 | 273 | Zn | 3.66967
Zn4O(L3-CH3)2(Wang, Y.L. et al., 2014) | 1908 | 2098 | 0.75 | 100 | 273 | Zn | 3.758956
Zn4O(L3-Cl)2(Wang, Y.L. et al., 2014) | 1974 | 1974 | 0.71 | 100 | 273 | Zn | 4.013422
Zn4O(bpdc)3(Babarao et al., 2014) |  | 1918 | 1.18 | 100 | 298 | Zn | 1.79912
Zn4O(bpdc-OH)3(Babarao et al., 2014) |  | 1619 | 0.99 | 100 | 298 | Zn | 1.071436
Zn4O(bpdc-OCH3)3(Babarao et al., 2014) |  | 1573 | 0.84 | 100 | 298 | Zn | 1.250009
Zn4O(bpdc-I)3(Babarao et al., 2014) |  | 1730 | 0.76 | 100 | 298 | Zn | 0.705362
Ti8O8(OH)4(bdc)6(Im et al., 2014) | 1550 | 1700 | 0.74 | 100 | 298 | Ti | 3.14288
Ti8O8(OH)4(bdc-(Me)4)6(Im et al., 2014) | 830 | 940 | 0.4 | 100 | 298 | Ti | 2.68752
Zn4O(btb)4/3(3,7-ndc)(Im et al., 2014) | 4460 | 6270 | 0.317 | 100 | 298 | Zn | 0.736613
Zn4O(btb)4/3(2,7-ndc-NH2)(Im et al., 2014) | 4330 | 6120 | 0.321 | 100 | 298 | Zn | 0.830363
Zn4O(btb)4/3(3,7-ndc-NO2)(Im et al., 2014) | 3980 | 5670 | 0.314 | 100 | 298 | Zn | 0.808042
Zn4O(btb)4/3(3,7-ndc-OBn)(Im et al., 2014) | 3470 | 4810 | 0.357 | 100 | 298 | Zn | 0.928578
Cd(bdc)(4-bpmh)(Parshamoni et al., 2015) | 36 |  |  | 100 | 273 | Cd | 1.245545
Cd(bdc-NH2)(4-bpmh)(Parshamoni et al., 2015) | 30 |  |  | 100 | 273 | Cd | 1.93305
Al(OH)(bpdc)(Raja et al., 2015) | 1148.7 | 1471.7 |  | 100 | 298 | Al | 2.513411
Al(OH)(SB-bpdc)(Raja et al., 2015) | 1413.7 | 1955.8 |  | 100 | 298 | Al | 1.450903
[Al3F(H2O)2O(bdc-Me)3](Buragohain et al., 2015) | 2398 |  |  | 100 | 273 | Al | 3.093773
[Al3F(H2O)2O(bdc-NO2)3](Buragohain et al., 2015) | 1725 |  |  | 100 | 273 | Al | 2.504483
[Al3F(H2O)2O(bdc-OCH3)3](Buragohain et al., 2015) | 1928 |  |  | 100 | 273 | Al | 2.709841
[Al3F(H2O)2O(bdc-C6H4)3](Buragohain et al., 2015) | 1350 |  |  | 100 | 273 | Al | 1.616083
[Al3F(H2O)2O(bdc-F2)3](Buragohain et al., 2015) | 1328 |  |  | 100 | 273 | Al | 1.79912
[Al3F(H2O)2O(bdc-(CH3)2)3](Buragohain et al., 2015) | 1728 |  |  | 100 | 273 | Al | 1.910728
[Al3F(H2O)2O(bdc-(OCH3)2)3](Buragohain et al., 2015) | 1906 |  |  | 100 | 273 | Al | 2.209838
[Al3F(H2O)2O(bdc-NH2)3](Buragohain et al., 2015) | 2230 |  |  | 100 | 273 | Al | 2.9152
Zr6O4(OH)4(bdc-NO2)6(Rada et al., 2015) | 771 |  | 0.69 | 100 | 273 | Zr | 3.120558
Zr6O4(OH)4(bdc-NO2-NH2)6(Rada et al., 2015) | 868 |  | 0.039 | 100 | 273 | Zr | 3.892885
Zr6O4(OH)4(bdc-NO2-(OH)2)6(Rada et al., 2015) | 732 |  | 0.037 | 100 | 273 | Zr | 3.531276
Zr6O4(OH)4(bdc-NO2-(COOH)2)6(Rada et al., 2015) | 462 |  | 0.047 | 100 | 273 | Zr | 2.482161
Zn2(bdc)(trz)2(Hu, X.L. et al., 2015) | 371 |  |  | 100 | 298 | Zn | 1.57144
Zn2(bdc-NH2)(trz)2(Hu, X.L. et al., 2015) | 453 |  |  | 100 | 298 | Zn | 1.616083
Zn3(bpdc)3(bpy)(Liu, H. et al., 2013) | 457 | 804 | 0.21 | 100 | 298 | Zn | 2.321445
Zn3(bpdc)3(2,2‘-bpy)(Liu, H. et al., 2013) | 308 | 466 | 0.18 | 100 | 298 | Zn | 2.61609
Zn3(bpdc)3(3,3‘-bpy)(Liu, H. et al., 2013) | 195 | 378 | 0.13 | 100 | 298 | Zn | 1.959836
ZrO(bdc)(Liang et al., 2015) | 396.4 | 436.5 | 0.16 | 100 | 293 | Zr | 0.888399
ZrO(bdc-NH2)(Liang et al., 2015) | 269.3 | 322.8 | 0.14 | 100 | 293 | Zr | 0.933043
ZrO(bdc-F)(Liang et al., 2015) | 350.3 | 384.9 | 0.16 | 100 | 293 | Zr | 0.45536
ZrO(bpdc)(Liang et al., 2015) | 660.8 | 726.3 | 0.27 | 100 | 293 | Zr | 1.276795
ZrO(bpdc-Me)(Liang et al., 2015) | 574.4 | 657.8 | 0.26 | 100 | 293 | Zr | 1.205366
Al(OH)(2,6-ndc)(Halis et al., 2015) | 1308 |  |  | 100 | 298 | Al | 1.000007
Al(OH)(2,6-ndc-(NO2)2)(Halis et al., 2015) | 578 |  |  | 100 | 298 | Al | 2.276802
Al(OH)(bpdc-NO2)(Halis et al., 2015) | 1677 |  |  | 100 | 298 | Al | 1.754477
Al(OH)(bpdc-NH2)(Halis et al., 2015) | 1966 |  |  | 100 | 298 | Al | 0.339288
Al(OH)(bpdc-SO2)(Halis et al., 2015) | 1530 |  |  | 100 | 298 | Al | 2.642876
Zn2(trz)2(bdc)(Zhai et al., 2015) |  |  |  | 100 | 298 | Zn | 2.459839
Zn2(trz)2(bdc-NH2)(Zhai et al., 2015) |  |  |  | 100 | 298 | Zn | 2.022336
Zn2(trz)2(bdc-NO2)(Zhai et al., 2015) |  |  |  | 100 | 298 | Zn | 0.9509
Zn2(trz)2(bdc-Br)(Zhai et al., 2015) |  |  |  | 100 | 298 | Zn | 1.281259
[Al3F(H2O)2O(bdc)3](Khutia and Janiak, 2014) | 3237 |  | 1.61 | 100 | 293 | Al | 2.38841
[Al3F(H2O)2O(bdc-NO2)3](Khutia and Janiak, 2014) | 1245 |  | 0.7 | 100 | 293 | Al | 1.776799
[Al3F(H2O)2O(bdc-NH2)3](Khutia and Janiak, 2014) | 2687 |  | 1.6 | 100 | 293 | Al | 3.620562
MOF-505(Chen et al., 2018) | 1104 | 1216 | 0.455 | 100 | 298 | Cu | 2.87
MOF-505@5GO(Chen et al., 2018) | 1276 | 1402 | 0.516 | 100 | 298 | Cu | 3.94
PCN-250(Fe2Co)(Chen et al., 2018) | 1653 |  | 0.573 | 100 | 298 | Fe | 3.87
PCN-250(Fe3)(Chen et al., 2018) | 1470 |  | 0.506 | 100 | 298 | Fe | 3.02
CPL-2(Garcia-Ricard and Hernandez-Maldonado, 2010) | 633 | 19 | 0.121 | 100 | 298 | Cu | 1.6
ELM-11(Kanoh et al., 2009) |  |  |  | 101 | 298 | Cu | 6.7
MOF-5(Gadipelli and Guo, 2014) | 3200 | 3960.8 | 1.33 | 102 | 298 | Zn | 2
MOF-5(Gadipelli and Guo, 2014) | 3200 | 3960.8 | 1.33 | 100 | 298 | Zn | 0.82
ZIF-7(Wu et al., 2014) | 312 | 355 |  | 103 | 298 | Zn | 2.2
ZIF-8(McEwen et al., 2013) | 1475 |  | 0.7 | 104 | 298 | Zn | 0.82
UiO-66(Cao et al., 2015) | 838 |  | 0.245 | 105 | 298 | Zr | 2.27
UiO-66/GO-1(Cao et al., 2015) | 923 |  | 0.31 | 105 | 298 | Zr | 2.5
UiO-66/GO-5(Cao et al., 2015) | 1184 |  | 0.384 | 105 | 298 | Zr | 3.2
UiO-66/GO-10(Cao et al., 2015) | 1012 |  | 0.414 | 105 | 298 | Zr | 3.5
Cu-BTC(Zhao et al., 2014) | 892 |  | 0.428 | 100 | 273 | Cu | 4.22
Cu-BTC(Zhao et al., 2014) | 892 |  | 0.428 | 100 | 295 | Cu | 2.46
MOF/GO(Zhao et al., 2014) | 1010 |  | 0.491 | 100 | 273 | Cu | 5.52
MOF/GO(Zhao et al., 2014) | 1010 |  | 0.491 | 100 | 295 | Cu | 3.09
MOF/GO-U1(Zhao et al., 2014) | 864 |  | 0.421 | 100 | 273 | Cu | 4.02
MOF/GO-U1(Zhao et al., 2014) | 864 |  | 0.421 | 100 | 295 | Cu | 2.3
UiO-66- (COOLi)2-EX(Hu, Z.G. et al., 2015) | 870 |  | 0.44 | 15 | 298 | Zr | 0.47
UiO-66- (COOLi)2-EX(Hu, Z.G. et al., 2015) | 870 |  | 0.44 | 100 | 298 | Zr | 1.65
UiO-66- (COOLi)2-EX(Hu, Z.G. et al., 2015) | 870 |  | 0.44 | 100 | 273 | Zr | 2.41
UiO-66-(COONa)2-EX(Hu, Z.G. et al., 2015) | 869 |  | 0.38 | 15 | 298 | Zr | 0.68
UiO-66-(COONa)2-EX(Hu, Z.G. et al., 2015) | 869 |  | 0.38 | 100 | 298 | Zr | 1.98
UiO-66-(COONa)2-EX(Hu, Z.G. et al., 2015) | 869 |  | 0.38 | 100 | 273 | Zr | 2.93
UiO-66-(COOK)2-EX(Hu, Z.G. et al., 2015) | 554 |  | 0.25 | 15 | 298 | Zr | 0.41
UiO-66-(COOK)2-EX(Hu, Z.G. et al., 2015) | 554 |  | 0.25 | 100 | 298 | Zr | 1.33
UiO-66-(COOK)2-EX(Hu, Z.G. et al., 2015) | 554 |  | 0.25 | 100 | 273 | Zr | 1.96
UiO-66-(COOH)4-EX(Hu, Z.G. et al., 2015) | 677 |  | 0.33 | 15 | 298 | Zr | 0.4
UiO-66-(COOH)4-EX(Hu, Z.G. et al., 2015) | 677 |  | 0.33 | 100 | 298 | Zr | 1.5
UiO-66-(COOH)4-EX(Hu, Z.G. et al., 2015) | 677 |  | 0.33 | 100 | 273 | Zr | 2.3
UiO-66-(COOLi)4-EX(Hu, Z.G. et al., 2015) | 970 |  | 0.45 | 15 | 298 | Zr | 0.7
UiO-66-(COOLi)4-EX(Hu, Z.G. et al., 2015) | 970 |  | 0.45 | 100 | 298 | Zr | 2.34
UiO-66-(COOLi)4-EX(Hu, Z.G. et al., 2015) | 970 |  | 0.45 | 100 | 273 | Zr | 3.44
UiO-66-(COONa)4-EX(Hu, Z.G. et al., 2015) | 639 |  | 0.3 | 15 | 298 | Zr | 0.32
UiO-66-(COONa)4-EX(Hu, Z.G. et al., 2015) | 639 |  | 0.3 | 100 | 298 | Zr | 1.2
UiO-66-(COONa)4-EX(Hu, Z.G. et al., 2015) | 639 |  | 0.3 | 100 | 273 | Zr | 1.93
UiO-66-(COOK)4-EX(Hu, Z.G. et al., 2015) | 204 |  | 0.13 | 15 | 298 | Zr | 0.21
UiO-66-(COOK)4-EX(Hu, Z.G. et al., 2015) | 204 |  | 0.13 | 100 | 298 | Zr | 0.61
UiO-66-(COOK)4-EX(Hu, Z.G. et al., 2015) | 1135 | 1768 | 0.63 | 100 | 298 | Zn | 1.016
UMCM-1(Yazaydin et al., 2009) | 4034 | 5182 | 2.3 | 10 | 298 | Zn | 0.093
UMCM-1(Yazaydin et al., 2009) | 4034 | 5182 | 2.3 | 50 | 298 | Zn | 0.455
UMCM-1(Yazaydin et al., 2009) | 4034 | 5182 | 2.3 | 100 | 298 | Zn | 0.907
MOF-177(Yazaydin et al., 2009) | 4508 |  |  | 100 | 298 | Zn | 1.05
ZIF-8(McEwen et al., 2013) | 1475 |  | 0.7 | 100 | 298 | Zn | 0.83
MOF-5(Zhao et al., 2009) | 2304 |  | 0.964 | 100 | 298 | Zn | 2.1
UTSA-40(He et al., 2013) | 1630 | 1662 | 0.65 | 100 | 298 | Cu | 3.26
CoBD-rt(Zhou et al., 2017) | 1859.25 | 1944.99 | 0.68 | 100 | 273 | Co | 3.6025
CoBD-rt(Zhou et al., 2017) | 1859.25 | 1944.99 | 0.68 | 100 | 298 | Co | 2.160714
NiBD-rt(Zhou et al., 2017) | 2127.37 | 2240.09 | 0.79 | 100 | 273 | Ni | 3.614286
NiBD-rt(Zhou et al., 2017) | 2127.37 | 2240.09 | 0.79 | 100 | 298 | Ni | 2.101786
ZnBD-rt(Zhou et al., 2017) | 1911.09 | 1983.54 | 0.71 | 100 | 273 | Zn | 3.869643
ZnBD-rt(Zhou et al., 2017) | 1911.09 | 1983.54 | 0.71 | 100 | 298 | Zn | 2.160714
ZnBD-F(Zhou et al., 2017) | 1800 | 1822 | 0.67 | 100 | 273 | Zn | 4.517857
ZnBD-F(Zhou et al., 2017) | 1800 | 1822 | 0.67 | 100 | 298 | Zn | 1.866071
Zn BD-Cl(Zhou et al., 2017) | 1644 | 1690 | 0.63 | 100 | 273 | Zn | 4.733929
Zn BD-Cl(Zhou et al., 2017) | 1644 | 1690 | 0.63 | 100 | 298 | Zn | 1.866071
Cu-DABCO(Chaemchuen et al., 2015) | 1616 | 1678 | 0.7 | 100 | 298 | Cu | 1.5
Co-DABCO(Chaemchuen et al., 2015) | 2022 | 2095 | 0.75 | 100 | 298 | Co | 1.02
Zn(bdc)(dmbipy)0.5(Liu et al., 2011) | 306 | 426 | 0.16 | 100 | 273 | Zn | 2.59
Zn(bdc)(dmbipy)0.5(Liu et al., 2011) | 306 | 426 | 0.16 | 100 | 298 | Zn | 0.59
Zn(ndc)( dmbipy) 0.5(Liu et al., 2011) | 106 | 110 | 0.07 | 100 | 273 | Zn | 0.903
Zn(ndc)( dmbipy) 0.5(Liu et al., 2011) | 106 | 110 | 0.07 | 100 | 298 | Zn | 0.432
Zn(bdc)(bipy)0.5(Liu et al., 2011) | 1070 | 1122 | 0.44 | 100 | 273 | Zn | 1.14
Zn(bdc)(bipy)0.5(Liu et al., 2011) | 1070 | 1122 | 0.44 | 100 | 298 | Zn | 0.318
Zn(ndc)(bipy) 0.5(Liu et al., 2011) | 180 | 207 | 0.09 | 100 | 273 | Zn | 1.295
Zn(ndc)(bipy) 0.5(Liu et al., 2011) | 180 | 207 | 0.09 | 100 | 298 | Zn | 0.727
JLU-Liu22(Wang et al., 2015) | 1487 |  |  | 100 | 273 | Cu | 7.59
Cu-TDPAH(Liu et al., 2014) | 2171 | 2540 | 0.91 | 100 | 298 | Cu | 5.19
Cu-TDPAH(Liu et al., 2014) | 2171 | 2540 | 0.91 | 10 | 298 | Cu | 0.904
Cu-TDPAH(Liu et al., 2014) | 2171 | 2540 | 0.91 | 100 | 273 | Cu | 8.56
Cu-TDPAH(Liu et al., 2014) | 2171 | 2540 | 0.91 | 10 | 273 | Cu | 2.26
UTSA-49(Xiong et al., 2014) | 710.5 | 1046.6 | 0.407 | 100 | 298 | Zn | 3.08
UTSA-49(Xiong et al., 2014) | 710.5 | 1046.6 | 0.407 | 100 | 273 | Zn | 4.84
UPG-1(Taddei et al., 2014) | 410 | 514 | 0.2 | 100 | 195 | Zr | 4.98
UiO-66(Zr100)(Lau et al., 2013) | 1390 | 1644 | 0.7 | 100 | 273 | Zr | 2.2
UiO-66(Ti32)(Lau et al., 2013) | 1418 | 1703 | 0.78 | 100 | 273 | Ti | 2.5
Co4(OH)2(p-CDC)3(Farha et al., 2009) | 1080 |  | 0.42 | 100 | 273 | Co | 3.7
ELM-12 (Cu)(Kondo et al., 2009) | 390 |  | 0.27 | 100 | 273 | Cu | 3.1
ELM-22 (Co)(Kondo et al., 2009) | 400 |  | 0.28 | 100 | 273 | Co | 1.82
Cu2(bptb)(Wu et al., 2009) | 1217 |  |  | 100 | 273 | Cu | 2.8
HKUST-1 (CuBTC)(Millward and Yaghi, 2005) | 1781 |  |  | 3500 | 298 | Cu | 10.7
IRMOF-1 (MOF-5)(Millward and Yaghi, 2005) | 2833 |  |  | 3500 | 298 | Zn | 21.7
IRMOF-3(Millward and Yaghi, 2005) | 2160 |  |  | 3500 | 298 | Zn | 18.7
IRMOF-6(Millward and Yaghi, 2005) | 2516 |  |  | 3500 | 298 | Zn | 19.5
IRMOF-11(Millward and Yaghi, 2005) | 2096 |  |  | 3500 | 298 | Zn | 14.7
MIL-53 (Al)(Bourrelly et al., 2005) | 1300 | 1500 | 0.42 | 3000 | 304 | Al | 10.4
MIL-53 (Al)(Bourrelly et al., 2005) | 1300 | 1500 | 0.42 | 2500 | 298 | Al | 6.8
MOF-2(Millward and Yaghi, 2005) | 345 |  |  | 3500 | 298 | Zn | 3.2
MOF-74(Millward and Yaghi, 2005) | 816 |  |  | 3500 | 298 | Zn | 10.4
USO-2-Ni(Arstad et al., 2008) | 1925 |  | 0.74 | 2500 | 298 | Ni | 13.6
Zn4O(FMA)3 b(Xue et al., 2009) | 1120 | 1618 |  | 2800 | 300 | Zn | 15.7
Zn9O3(2,7-ndc)6(dmf)3 c(Park et al., 2009) | 834 | 1146 | 0.41 | 4000 | 298 | Zn | 7.1
UiO-66(Hf)(Hu et al., 2016) | 940 | 1082 | 0.42 | 15 | 298 | Hf | 0.36
UiO-66(Hf)(Hu et al., 2016) | 940 | 1082 | 0.42 | 100 | 298 | Hf | 1.5
UiO-66(Hf)(Hu et al., 2016) | 940 | 1082 | 0.42 | 100 | 273 | Hf | 2.38
UiO-66(Hf)-NH2(Hu et al., 2016) | 1067 | 1281 | 0.52 | 15 | 298 | Hf | 0.93
UiO-66(Hf)-NH2(Hu et al., 2016) | 1067 | 1281 | 0.52 | 100 | 298 | Hf | 2.8
UiO-66(Hf)-NH2(Hu et al., 2016) | 1067 | 1281 | 0.52 | 100 | 273 | Hf | 3.99
UiO-66(Hf)-(OH)2(Hu et al., 2016) | 922 | 1018 | 0.4 | 15 | 298 | Hf | 1.81
IRMOF-1(Millward and Yaghi, 2005) | 2883 |  |  | 4000 | 298 | Zn | 22
Cu-TPBTM(Zheng et al., 2011) | 2447 |  |  | 2000 | 273 | Cu | 26.3
Cu-TPBTM(Zheng et al., 2011) | 2447 |  |  | 2000 | 298 | Cu | 21.35
PCN-66(Yuan et al., 2010) | 4000 | 4600 | 1.63 | 3500 | 298 | Cu | 26.3
PCN-66(Yuan et al., 2010) | 4000 | 4600 | 1.63 | 2000 | 298 | Cu | 21.5
UMCM-1(Mu et al., 2010) | 4100 | 6500 | 2.14 | 2400 | 298 | Zn | 24
PCN-61(Yuan et al., 2010) | 3000 | 3500 | 1.36 | 3500 | 298 | Cu | 23.5
PCN-61(Yuan et al., 2010) | 3000 | 3500 | 1.36 | 2000 | 298 | Cu | 21.4
NJU-Bai3(Duan et al., 2012) | 2690 | 3100 | 1.08 | 2000 | 273 | Cu | 22.1
NJU-Bai3(Duan et al., 2012) | 2690 | 3100 | 1.08 | 2000 | 298 | Cu | 18.1
NOTT-125(Alsmail et al., 2014) | 2471 |  | 1.1 | 2000 | 273 | Cu | 21.2
NOTT-140(Tan et al., 2011) | 2620 |  | 1.07 | 2000 | 283 | Cu | 20.7
HKUST-1(Moellmer et al., 2011) | 1270 |  | 0.71 | 3000 | 313 | Cu | 16.5
HKUST-1(Moellmer et al., 2011) | 1571 |  | 0.6383 | 1500 | 298 | Cu | 12.7
Cu-BTTri(Herm et al., 2011) | 1750 |  | 0.713 | 4000 | 313 | Cu | 16.9
Co-BDP(Herm et al., 2011) | 2030 |  | 0.93 | 4000 | 313 | Co | 16.5
CPO-27-Ni(Dietzel et al., 2009) | 1218 |  | 0.47 | 2200 | 278 | Ni | 12.3
HNUST-1(Zheng et al., 2013) | 1400 |  | 0.57 | 2000 | 273 | Cu | 12.11
Cu-TCMBT(Lu et al., 2012) | 808.5 |  | 0.5337 | 2000 | 298 | Cu | 5.8
SNU-71(Prasad and Suh, 2012) | 1770 | 1923 | 0.709 | 100 | 195 | Zn | 13.2
SNU-70(Prasad and Suh, 2012) | 5290 | 6100 | 2.17 | 100 | 298 | Zn | 0.8
FJI-H14(Liang et al., 2017) | 904 | 1004 | 0.45 | 100 | 195 | Cu | 12.5
FJI-H14(Liang et al., 2017) | 904 | 1004 | 0.45 | 100 | 298 | Cu | 7.6
Ni(BPEB)(Galli et al., 2014) | 1900 | 2378 | 1 | 100 | 195 | Ni | 11.6
α-[Zn(BPEB)](Galli et al., 2014) | 985 | 1224 | 0.6 | 100 | 195 | Zn | 11.3